## PC Transfer Curve Tests
HV (V) | PD (mV) Test #1 | PD (mV) Test #2 | <--- Not sure how I got this Test #2.
0 | 15 | 580
100 | 28
200 | 25 | 1170
300 | 45
400 | 55 | 2070
500 | 51
600 | 63 | 3188
700 | 74
800 | 95 | 4347
900 | 112
1000 | 115 | 5450
1100 | 117
1200 | 135 | 6388
1300 | 153
1400 | 171 | 7108
1500 | 178
1600 | 178 | 7452
1700 | 191
1800 | 197
1900 | 182
2000 | 159
2100 | 175
2200 | 155
2300 | 147 |  |  | Conditions: 4mW HeNe through pockels cell, polarizer, mirror, polarizer and cell again, photodiode.
2400 | 136 |  |  | Note: glass used to split beam in and out of pockels cell, from laser and to PD.
2500 | 135 |  |  | Note: PD voltage is measured using [1M Ohm] DVM. Treat as relative optical power.
2600 | 114
2700 | 100
2800 | 95
2900 | 78
3000 | 66
3100 | 63
3200 | 47
3300 | 38
3400 | 32
3500 | 23